## Sheet1
| CaS | KCl | NaCl | Na2O | K2O | Cl | CaO | S | MgO | Al2O3 | SiO2 | Cr2O3 | MnO | FeO | ZnO | PbO | Cu2O
DK | 0.007629786 | 0.00626245 | 3.288687e-05 | 0.05533891 | 0.0007269042 | 0 | 0.02111171 | 0 | 0.004515839 | 0.01874086 | 0.06003429 | 0.000977712 | 0.006123991 | 0.2405912 | 0.560818 | 0.00956649 | 0.007529001
Industeel | 0.007111617 | 0.007041879 | 0.002962284 | 0.05106807 | 0 | 0 | 0.03242358 | 0.001942345 | 0.02811612 | 0.007932963 | 0.0291047 | 0.04285489 | 0.04276919 | 0.2681049 | 0.4652815 | 0.00628231 | 0.00700359
Formin Singer | 0.01339785 | 0.007930599 | 0 | 0.06903174 | 0.005510567 | 0 | 0.04235544 | 0 | 0.01086225 | 0.02437819 | 0.1329146 | 0.001740669 | 0.008970568 | 0.1401944 | 0.5316936 | 0.003421155 | 0.007598429