## Sheet1
| CuS | CuO | S | Fe2O3 | Cr2O3 | MgO | Al2O3 | SiO2 | CaO | MnO | Na2O | K2O | NiO | TiO2 | BaO
CA1 | 0.0002485332 | 0 | 0.002610518 | 0.003297302 | 0.001518458 | 0.02008261 | 0.5143407 | 0.2514031 | 0.1728264 | 0.003158046 | 0.00292624 | 9.94902e-05 | 0.0007471516 | 0.001561752 | 0.02517966
CA1_1 | 0.0008995573 | 0 | 0.0259383 | 0.0009519885 | 0.002819413 | 0.09370481 | 0.1390062 | 0.4001642 | 0.314864 | 0.001502443 | 0.0006277419 | 0.0006811709 | 0.002030702 | 0.003662705 | 0.01314676
C6 | 0.0001496702 | 0 | 0.008803133 | 0.003413394 | 0.008868738 | 0.08528316 | 0.1674684 | 0.3958297 | 0.306768 | 0.003596474 | 0.003352248 | 0.001437945 | 0.0003797758 | 0.00298754 | 0.01166183