## Tabelle1
Spektrumname | C | O | Na | Mg | Al | Si | S | Cl | K | Ca | Cr | Mn | Fe | Cu | Zn | Pb | Gesamt | Projektpfad
DK | 58.16 | 16.51 | 1.32 | 0.09 | 0.34 | 0.92 | 0.1 | 0.08 | 0.13 | 0.64 | 0 | 0.13 | 6.09 | 0.19 | 14.95 | 0.35 | 100 | Befesa H2 Reduction/EDX_of_samples/samples
DK | 57.12 | 16.16 | 1.45 | 0.11 | 0.35 | 0.95 | 0.12 | 0.11 | 0.14 | 0.65 | 0.05 | 0.18 | 6.46 | 0.27 | 15.58 | 0.3 | 100 | Befesa H2 Reduction/EDX_of_samples/samples
DK | 56.43 | 16.35 | 1.46 | 0.08 | 0.33 | 1.02 | 0.13 | 0.12 | 0.13 | 0.7 | 0.02 | 0.18 | 6.71 | 0.23 | 15.85 | 0.26 | 100 | Befesa H2 Reduction/EDX_of_samples/samples
Industeel | 28.45 | 24.44 | 2.17 | 1.01 | 0.25 | 0.82 | 0.32 | 0.3 | 0.22 | 2.55 | 2.68 | 1.96 | 12.24 | 0.31 | 21.99 | 0.29 | 100 | Befesa H2 Reduction/EDX_of_samples/samples
Industeel | 27.91 | 23.64 | 2.57 | 1.05 | 0.23 | 0.84 | 0.32 | 0.28 | 0.23 | 2.48 | 2.68 | 1.96 | 12.48 | 0.45 | 22.49 | 0.41 | 100 | Befesa H2 Reduction/EDX_of_samples/samples
Industeel | 27.96 | 23.97 | 2.26 | 0.97 | 0.27 | 0.77 | 0.27 | 0.34 | 0.21 | 2.58 | 2.79 | 2 | 12.54 | 0.36 | 22.35 | 0.35 | 100 | Befesa H2 Reduction/EDX_of_samples/samples
Formin Singer | 38.89 | 23.69 | 2.58 | 0.33 | 0.65 | 3.13 | 0.3 | 0.19 | 0.44 | 1.9 | 0.06 | 0.35 | 5.49 | 0.34 | 21.52 | 0.16 | 100 | Befesa H2 Reduction/EDX_of_samples/samples
Formin Singer | 39.09 | 24.27 | 2.51 | 0.32 | 0.65 | 3.25 | 0.28 | 0.17 | 0.41 | 1.83 | 0.02 | 0.35 | 5.55 | 0.19 | 21.1 | 0 | 100 | Befesa H2 Reduction/EDX_of_samples/samples
Formin Singer | 36.43 | 24.22 | 2.46 | 0.33 | 0.67 | 3.36 | 0.26 | 0.15 | 0.4 | 2 | 0 | 0.35 | 6.01 | 0.25 | 23.01 | 0.09 | 100 | Befesa H2 Reduction/EDX_of_samples/samples