## Sheet1
| CaO | SiO2 | Al2O3 | MgO | FeO | ZnO | KCl | NaCl | K2O | Na2O | PbO | CuO | MnO | S | Cr2O3
DK | 0.02697426 | 0.05988256 | 0.01869396 | 0.004504369 | 0.2399817 | 0.5594037 | 0.006245864 | 3.278624e-05 | 0.000725577 | 0.05519816 | 0.009543521 | 0.008348837 | 0.006107819 | 0.00338236 | 0.0009745227
Industeel | 0.05684935 | 0.0277489 | 0.007567596 | 0.02681809 | 0.255868 | 0.4440174 | 0.006716741 | 0.00283281 | 0 | 0.04882916 | 0.00602838 | 0.007471223 | 0.04080632 | 0.004858018 | 0.06358795
Formin Singer | 0.05223417 | 0.1358097 | 0.02426496 | 0.01059518 | 0.1428942 | 0.5321936 | 0.007007366 | 0 | 0.005398441 | 0.0663931 | 0.001745706 | 0.006363413 | 0.008841631 | 0.005484422 | 0.0007741828