## Sheet1
| CaO | SiO2 | Al2O3 | MgO | FeO | ZnO | KCl | NaCl | K2O | Na2O | PbO | CuO | MnO | S | Cr2O3
DK | 2.697% | 5.988% | 1.869% | 0.4504% | 24% | 55.94% | 0.6246% | 0.003279% | 0.07256% | 5.52% | 0.9544% | 0.8349% | 0.6108% | 0.3382% | 0.09745%
Industeel | 5.685% | 2.775% | 0.7568% | 2.682% | 25.59% | 44.4% | 0.6717% | 0.2833% | 0% | 4.883% | 0.6028% | 0.7471% | 4.081% | 0.4858% | 6.359%
Fondium Singen | 5.223% | 13.58% | 2.426% | 1.06% | 14.29% | 53.22% | 0.7007% | 0% | 0.5398% | 6.639% | 0.1746% | 0.6363% | 0.8842% | 0.5484% | 0.07742%